## topcatscompare
NOTE: Only the common reactions (i.e. those forming the same product) that were in the test set for each of the eight catalysts in Figure 8B used to calculate the average selectivities are given in this file. This is not a comprehensive list of the test reactions in Figure 8A. A comprehensive list of experimental results can be found in Table S1, wherein all reactions 80 % ee and above were used as test data in figure 8A.
Reaction | Observed | Predicted
145_i_1_A | 1.744970984 | 1.65886
145_i_1_D | 2.060049943 | 1.6916
145_i_1_E | 2.060049943 | 1.68476
145_i_2_A | 1.532956832 | 1.73241
145_i_2_D | 2.306420185 | 1.62031
145_i_2_E | 1.630649953 | 1.82059
145_i_3_A | 1.371135842 | 1.69966
145_i_3_D | 1.447414852 | 1.77859
145_i_4_A | 1.744970984 | 1.76038
145_i_4_D | 1.883418797 | 1.70766
145_i_4_E | 2.060049943 | 1.71437
145_i_5_D | 1.883418797 | 1.69095 |  |  |  |  | Obs | Predicted | mad
145_i_5_E | 1.883418797 | 1.72266 | 1.816071 | 1.714062 | 0.04663089 | 0.05539302 | 91.08933 | 89.50286 | 1.586469
147_i_1_A | 3.136985821 | 2.28778
147_i_1_D | 3.136985821 | 2.28311
147_i_1_E | 3.136985821 | 2.25847
147_i_2_A | 2.060049943 | 2.24328
147_i_2_D | 1.744970984 | 2.13118
147_i_2_E | 2.060049943 | 2.33146
147_i_3_A | 3.136985821 | 2.32021
147_i_3_D | 2.060049943 | 2.28946
147_i_4_A | 2.723218536 | 2.27125
147_i_4_D | 3.136985821 | 2.27216
147_i_4_E | 2.306420185 | 2.22524
147_i_5_D | 3.136985821 | 2.33194 |  |  |  |  | Obs | Predicted | mad
147_i_5_E | 2.306420185 | 2.23353 | 2.621777 | 2.267621 | 0.01196815 | 0.02175963 | 97.63468 | 95.74075 | 1.893926
166_i_1_A | 3.136985821 | 2.27043
166_i_1_D | 2.060049943 | 2.18131
166_i_1_E | 2.306420185 | 2.17447
166_i_2_A | 3.136985821 | 2.28215
166_i_2_D | 3.136985821 | 2.26253
166_i_2_E | 1.883418797 | 2.31029
166_i_3_A | 2.060049943 | 2.18936
166_i_3_D | 3.136985821 | 2.31457
166_i_4_A | 3.136985821 | 2.32991
166_i_4_D | 3.136985821 | 2.28757
166_i_4_E | 3.136985821 | 2.33401
166_i_5_D | 3.136985821 | 2.33041 |  |  |  |  | Obs | Predicted | mad
166_i_5_E | 3.136985821 | 2.27314 | 2.810985 | 2.272319 | 0.00869604 | 0.02158774 | 98.27579 | 95.77369 | 2.502098
253_i_1_A | 3.135881082 | 2.28774
253_i_1_D | 2.722259512 | 2.02053
253_i_1_E | 2.305607943 | 2.01369
253_i_2_A | 2.722259512 | 2.06134
253_i_2_D | 2.722259512 | 1.94924
253_i_2_E | 3.135881082 | 2.31457
253_i_3_A | 3.135881082 | 2.17514
253_i_3_D | 3.135881082 | 2.33715
253_i_4_A | 3.135881082 | 2.28744
253_i_4_D | 3.135881082 | 2.31469
253_i_4_E | 2.722259512 | 2.17499
253_i_5_D | 2.305607943 | 2.09456 |  |  |  |  | Obs | Predicted | mad
253_i_5_E | 2.722259512 | 2.05159 | 2.849062 | 2.160205 | 0.008154714 | 0.02608529 | 98.38225 | 94.91557 | 3.466679
276_i_1_A | 2.305607943 | 1.86155
276_i_1_D | 2.059324464 | 1.89429
276_i_1_E | 2.305607943 | 1.88745
276_i_2_A | 2.059324464 | 1.9351
276_i_2_D | 2.305607943 | 1.823
276_i_2_E | 2.722259512 | 2.02327
276_i_3_A | 2.305607943 | 1.90234
276_i_3_D | 2.305607943 | 1.98127
276_i_4_A | 3.135881082 | 2.24404
276_i_4_D | 3.135881082 | 2.08874
276_i_4_E | 2.305607943 | 1.91706
276_i_5_D | 2.305607943 | 1.89363 |  |  |  |  | Obs | Predicted | mad
276_i_5_E | 2.722259512 | 1.92535 | 2.459553 | 1.952084 | 0.01573802 | 0.03706513 | 96.90117 | 92.85192 | 4.049248
286_vi_1_A | 1.684766167 | 1.78279
286_vi_1_D | 1.964940264 | 1.81552
286_vi_1_E | 1.882755521 | 1.80869
286_vi_2_A | 1.579496866 | 1.85634
286_vi_2_D | 2.479052609 | 1.74424
286_vi_2_E | 1.684766167 | 1.94451
286_vi_3_A | 1.446905122 | 1.82358
286_vi_3_D | 1.488350273 | 1.90251
286_vi_4_A | 1.744356465 | 1.8843
286_vi_4_D | 2.059324464 | 1.83158
286_vi_4_E | 2.059324464 | 1.8383
286_vi_5_D | 2.059324464 | 1.81487 |  |  |  |  | Obs | Predicted | mad
286_vi_5_E | 1.882755521 | 1.84659 | 1.847394 | 1.837986 | 0.04422948 | 0.04493744 | 91.52878 | 91.39902 | 0.1297636
5_i_1_A | 1.883418797 | 1.67255
5_i_1_D | 1.532956832 | 1.70529
5_i_1_E | 1.532956832 | 1.69845
5_i_2_A | 1.630649953 | 1.7461
5_i_2_D | 1.447414852 | 1.634
5_i_2_E | 1.883418797 | 1.83428
5_i_3_A | 1.447414852 | 1.71335
5_i_3_D | 2.060049943 | 1.79228
5_i_4_A | 2.306420185 | 1.77407
5_i_4_D | 1.883418797 | 1.72135
5_i_4_E | 2.306420185 | 1.72806
5_i_5_D | 1.744970984 | 1.70464 |  |  |  |  | Obs | Predicted | mad
5_i_5_E | 1.744970984 | 1.73635 | 1.800345 | 1.727752 | 0.04788533 | 0.05412765 | 90.86058 | 89.73034 | 1.130236
87_i_1_A | 1.630075694 | 1.83007
87_i_1_D | 1.882755521 | 1.86281
87_i_1_E | 1.809884413 | 1.85597
87_i_2_A | 1.630075694 | 1.90362
87_i_2_D | 2.479052609 | 1.79152
87_i_2_E | 1.744356465 | 1.9918
87_i_3_A | 1.532416977 | 1.87087
87_i_3_D | 1.532416977 | 1.9498
87_i_4_A | 1.744356465 | 1.93159
87_i_4_D | 2.059324464 | 1.87887
87_i_4_E | 2.059324464 | 1.88558
87_i_5_D | 2.305607943 | 1.86216 |  |  |  |  | Obs | Predicted | mad
87_i_5_E | 1.882755521 | 1.89387 | 1.868646 | 1.885272 | 0.04267091 | 0.04149008 | 91.81508 | 92.03255 | -0.2174766